## DSM Meta4
Arnite® A04 900 |  | Stress-strain
°C | Strain in % | Stress in MPa
-35 | 0 | 0
-35 | 0.531 | 18.9
-35 | 1.119 | 38.29
-35 | 1.642 | 54.18
-35 | 2.227 | 69.96
-35 | 2.66 | 79.98
-35 | 2.666 | 80.26
-35 | 3.182 | 90.36
-35 | 3.718 | 98.92
-35 | 4.38 | 105.3
23 | 0 | 0
23 | 0.643 | 20.97
23 | 1.872 | 55.02
23 | 2.531 | 68.58
23 | 3.017 | 75.14
23 | 3.497 | 78.75
23 | 4.04 | 80.35
23 | 5.033 | 79.92
80 | 0 | 0
80 | 0.759 | 12.57
80 | 1.326 | 21.8
80 | 1.941 | 31.2
80 | 2.454 | 38.15
80 | 2.755 | 39.28
80 | 3.045 | 35.81
120 | 0 | 0
120 | 1.624 | 3.82
120 | 4.271 | 9.5
120 | 5.708 | 11.53
120 | 7.578 | 13.33
120 | 9.829 | 14.86
120 | 12.504 | 16.04
120 | 19.067 | 17.34
120 | 31.114 | 17.48
120 | 45.387 | 17.54
120 | 59.155 | 17.8
120 | 125.242 | 22.35
120 | 180.314 | 26.98
120 | 260.47 | 34.5
150 | 0 | 0
150 | 2.203 | 4.52
150 | 3.535 | 6.76
150 | 4.845 | 8.32
150 | 6.531 | 9.85
150 | 8.452 | 11.12
150 | 10.683 | 12.14
150 | 13.355 | 12.94
150 | 16.059 | 13.43
150 | 18.738 | 13.73
150 | 90.293 | 15.42
150 | 130.293 | 18.08
150 | 170.293 | 21.18
150 | 262.8 | 28.9
185 | 0 | 0
185 | 2.514 | 4.25
185 | 3.845 | 5.97
185 | 5.681 | 7.5
185 | 7.473 | 8.52
185 | 10.036 | 9.46
185 | 14.033 | 10.25
185 | 18.74 | 10.66
185 | 24.07 | 10.83
185 | 100.113 | 11.34
185 | 108.113 | 11.88
185 | 266 | 23.2