## CAMPUS Online Datasheets
Arnite® AV2 372 |  | Stress-strain
°C | Strain in % | Stress in MPa
23 | 0 | 0
23 | 0.4 | 52.6
23 | 0.67 | 83.46
23 | 0.79 | 97.06
23 | 0.9 | 108.97
23 | 1 | 119.07
23 | 1.1 | 128.66
23 | 1.2 | 137.39
23 | 1.34 | 148.16
23 | 1.49 | 158.41
23 | 1.65 | 168.36
23 | 1.86 | 178.21
23 | 2.03 | 184.08
23 | 2.27 | 189.4
50 | 0 | 0
50 | 0.26 | 28.5
50 | 0.52 | 57
50 | 0.78 | 79.8
50 | 1.04 | 99
50 | 1.3 | 117
50 | 1.56 | 131
50 | 1.82 | 142
50 | 2.08 | 151
50 | 2.34 | 157
50 | 2.6 | 161
70 | 0 | 0
70 | 0.32 | 30.2
70 | 0.64 | 57.4
70 | 0.96 | 79.8
70 | 1.28 | 94.6
70 | 1.6 | 105
70 | 1.92 | 114
70 | 2.24 | 119
70 | 2.56 | 122
70 | 2.88 | 124
70 | 3.2 | 124
80 | 0 | 0
80 | 0.4 | 33.17
80 | 0.6 | 48.87
80 | 0.8 | 61.12
80 | 1 | 71.61
80 | 1.2 | 79.85
80 | 1.4 | 86.74
80 | 1.6 | 92.11
80 | 1.85 | 97.39
80 | 2.1 | 101.2
80 | 2.35 | 103.94
80 | 2.61 | 105.83
80 | 2.9 | 107.16
80 | 3.2 | 107.91
80 | 3.8 | 108.4
80 | 4.3 | 108.3
100 | 0 | 0
100 | 0.56 | 34.2
100 | 1.12 | 53.9
100 | 1.68 | 67.6
100 | 2.24 | 76.1
100 | 2.8 | 82.5
100 | 3.36 | 87
100 | 3.92 | 90.4
100 | 4.48 | 92.4
100 | 5.04 | 93.2
100 | 5.6 | 94
120 | 0 | 0
120 | 0.4 | 18.55
120 | 0.68 | 29.02
120 | 0.93 | 36.31
120 | 1.21 | 43.27
120 | 1.58 | 50.44
120 | 2 | 56.53
120 | 2.45 | 61.59
120 | 3.05 | 66.63
120 | 3.5 | 69.53
120 | 3.93 | 71.76
120 | 4.38 | 73.66
120 | 4.83 | 75.32
120 | 5.28 | 76.65
120 | 5.73 | 77.75
120 | 6.16 | 78.66
120 | 7.15 | 79
150 | 0 | 0
150 | 0.4 | 17.03
150 | 0.57 | 22.97
150 | 0.76 | 28.12
150 | 1.09 | 35.25
150 | 1.46 | 40.86
150 | 1.85 | 45.46
150 | 2.3 | 49.55
150 | 2.81 | 53.3
150 | 3.36 | 56.5
150 | 3.79 | 58.57
150 | 4.21 | 60.3
150 | 4.62 | 61.81
150 | 5.05 | 63.18
150 | 5.46 | 64.37
150 | 5.89 | 65.45
150 | 6.8 | 66.6