## DSM Meta4
Arnite® AV2 390 |  | Stress-strain
°C | Strain in % | Stress in MPa
-35 | 0 | 0
-35 | 0.153 | 30.5
-35 | 0.296 | 57
-35 | 0.446 | 84
-35 | 0.596 | 110
-35 | 0.745 | 131.79
-35 | 0.896 | 154.81
-35 | 1.047 | 175.88
-35 | 1.199 | 195.2
-35 | 1.351 | 212.72
-35 | 1.499 | 228.25
-35 | 1.653 | 242.47
-35 | 1.76 | 249
23 | 0 | 0
23 | 0.153 | 29.79
23 | 0.297 | 56.26
23 | 0.446 | 82.76
23 | 0.566 | 102.53
23 | 0.685 | 120.84
23 | 0.801 | 136.83
23 | 0.896 | 149.64
23 | 0.999 | 161.29
23 | 1.098 | 171.56
23 | 1.197 | 180.34
23 | 1.298 | 188.66
23 | 1.398 | 195.53
23 | 1.481 | 200.77
23 | 1.6 | 205.7
80 | 0 | 0
80 | 0.2 | 23.25
80 | 0.351 | 40.83
80 | 0.501 | 56.26
80 | 0.65 | 68
80 | 0.803 | 78.13
80 | 0.951 | 86.36
80 | 1.145 | 95.21
80 | 1.34 | 102.29
80 | 1.545 | 108.31
80 | 1.746 | 112.97
80 | 1.95 | 116.71
80 | 2.142 | 119.54
80 | 2.34 | 121.89
80 | 2.56 | 124.4
120 | 0 | 0
120 | 0.2 | 15.09
120 | 0.37 | 27.38
120 | 0.57 | 38.89
120 | 0.78 | 48.4
120 | 1.01 | 56.82
120 | 1.29 | 64.58
120 | 1.6 | 71.21
120 | 1.97 | 77.23
120 | 2.32 | 81.59
120 | 2.69 | 85.23
120 | 3.04 | 87.94
120 | 3.33 | 89.76
120 | 3.66 | 90.5
150 | 0 | 0
150 | 0.208 | 14.7
150 | 0.375 | 25
150 | 0.6 | 35
150 | 0.75 | 40
150 | 0.927 | 45
150 | 1.156 | 50
150 | 1.456 | 55
150 | 1.646 | 57.5
150 | 1.854 | 60
150 | 2.081 | 62.5
150 | 2.338 | 65
150 | 2.656 | 67.5
150 | 3.01 | 70
150 | 3.55 | 73.3
185 | 0 | 0
185 | 0.202 | 10.8
185 | 0.353 | 17.91
185 | 0.5 | 23.71
185 | 0.655 | 28.65
185 | 0.809 | 32.48
185 | 1.024 | 36.72
185 | 1.278 | 40.61
185 | 1.591 | 44.28
185 | 1.948 | 47.64
185 | 2.322 | 50.56
185 | 2.658 | 52.79
185 | 3.018 | 54.84
185 | 3.37 | 56.63
185 | 3.92 | 60.2