## CAMPUS Online Datasheets
XANTAR™ F 23 R |  | Stress-strain
°C | Strain in % | Stress in MPa
-20 | 0 | 0
-20 | 0.271 | 6.785
-20 | 0.514 | 12.852
-20 | 0.762 | 18.669
-20 | 1.018 | 24.33
-20 | 1.314 | 30.243
-20 | 1.631 | 36.299
-20 | 1.979 | 42.175
-20 | 2.42 | 48.45
-20 | 2.908 | 54.178
-20 | 3.41 | 59.08
-20 | 3.871 | 62.811
-20 | 4.319 | 65.803
-20 | 4.813 | 68.428
-20 | 5.282 | 70.33
-20 | 5.841 | 71.975
-20 | 6.396 | 73.022
-20 | 7.099 | 73.67
-20 | 7.591 | 73.768
-20 | 7.844 | 73.723
23 | 0 | 0
23 | 0.219 | 5.03
23 | 0.435 | 9.996
23 | 0.664 | 15.137
23 | 0.9 | 20.098
23 | 1.149 | 25.037
23 | 1.456 | 30.661
23 | 1.773 | 35.774
23 | 2.09 | 40.355
23 | 2.417 | 44.404
23 | 2.75 | 47.958
23 | 3.056 | 50.768
23 | 3.375 | 53.231
23 | 3.767 | 55.742
23 | 4.161 | 57.728
23 | 4.596 | 59.426
23 | 5.128 | 60.797
23 | 5.648 | 61.556
23 | 6.305 | 61.839
23 | 6.962 | 61.541
40 | 0 | 0
40 | 0.223 | 4.801
40 | 0.437 | 9.4
40 | 0.652 | 14.009
40 | 0.939 | 20.121
40 | 1.202 | 25.178
40 | 1.495 | 30.378
40 | 1.753 | 34.485
40 | 2.012 | 38.235
40 | 2.401 | 42.99
40 | 2.83 | 47.252
40 | 3.352 | 51.211
40 | 3.838 | 53.809
40 | 4.389 | 55.776
40 | 4.883 | 56.843
40 | 5.377 | 57.351
40 | 5.671 | 57.436
40 | 5.969 | 57.38
60 | 0 | 0
60 | 0.254 | 5.072
60 | 0.489 | 9.782
60 | 0.725 | 14.492
60 | 1.01 | 20.145
60 | 1.24 | 24.428
60 | 1.485 | 28.701
60 | 1.681 | 31.814
60 | 1.959 | 35.922
60 | 2.275 | 39.926
60 | 2.697 | 44.166
60 | 3.054 | 46.909
60 | 3.415 | 48.954
60 | 3.772 | 50.412
60 | 4.179 | 51.491
60 | 4.522 | 52.022
60 | 4.824 | 52.23
60 | 5.13 | 52.25
60 | 5.443 | 52.098
90 | 0 | 0
90 | 0.271 | 5.153
90 | 0.517 | 9.825
90 | 0.759 | 14.421
90 | 1.046 | 19.878
90 | 1.267 | 24.073
90 | 1.513 | 28.258
90 | 1.769 | 32.105
90 | 2.053 | 35.912
90 | 2.261 | 38.22
90 | 2.474 | 40.198
90 | 2.661 | 41.602
90 | 2.854 | 42.741
90 | 3.051 | 43.614
90 | 3.246 | 44.187
90 | 3.37 | 44.458
90 | 3.565 | 44.725
90 | 3.922 | 44.822
90 | 4.267 | 44.576
120 | 0 | 0
120 | 0.291 | 4.94
120 | 0.556 | 9.455
120 | 0.815 | 13.848
120 | 1.105 | 18.792
120 | 1.334 | 22.673
120 | 1.595 | 26.998
120 | 1.885 | 31.764
120 | 2.121 | 35.089
120 | 2.302 | 36.911
120 | 2.537 | 38.704
120 | 2.702 | 39.547
120 | 2.889 | 40.102
120 | 3.251 | 40.025