## CAMPUS Online Datasheets
XANTAR™ G2F 23 R |  | Stress-strain
°C | Strain in % | Stress in MPa
-20 | 0 | 0
-20 | 0.13 | 5.335
-20 | 0.254 | 10.022
-20 | 0.41 | 15.715
-20 | 0.565 | 20.708
-20 | 0.72 | 25.514
-20 | 0.87 | 29.576
-20 | 1.173 | 36.979
-20 | 1.319 | 40.226
-20 | 1.571 | 44.946
-20 | 1.944 | 50.427
-20 | 2.362 | 55.66
-20 | 2.837 | 60.489
-20 | 3.325 | 64.432
-20 | 3.811 | 67.341
-20 | 4.306 | 69.528
-20 | 4.79 | 70.904
-20 | 5.287 | 71.64
-20 | 5.813 | 71.825
-20 | 6.295 | 71.502
23 | 0 | 0
23 | 0.137 | 5.215
23 | 0.26 | 9.855
23 | 0.426 | 15.741
23 | 0.591 | 21.018
23 | 0.754 | 25.864
23 | 0.916 | 29.954
23 | 1.114 | 34.029
23 | 1.295 | 37.171
23 | 1.453 | 39.532
23 | 1.813 | 44.188
23 | 2.097 | 47.271
23 | 2.445 | 50.345
23 | 2.907 | 53.379
23 | 3.417 | 55.664
23 | 4.055 | 57.335
23 | 4.475 | 57.885
23 | 4.894 | 58.055
23 | 5.524 | 57.89
40 | 0 | 0
40 | 0.148 | 5.325
40 | 0.287 | 10.096
40 | 0.464 | 15.808
40 | 0.639 | 20.703
40 | 0.828 | 25.668
40 | 1.006 | 29.552
40 | 1.231 | 33.558
40 | 1.439 | 36.751
40 | 1.738 | 40.711
40 | 2.095 | 44.611
40 | 2.465 | 47.735
40 | 3.025 | 50.844
40 | 3.483 | 52.361
40 | 3.862 | 53.065
40 | 4.243 | 53.403
40 | 4.621 | 53.466
40 | 5.001 | 53.308
60 | 0 | 0
60 | 0.157 | 5.219
60 | 0.306 | 10.006
60 | 0.499 | 15.522
60 | 0.687 | 20.32
60 | 0.933 | 25.103
60 | 1.178 | 29.059
60 | 1.451 | 32.961
60 | 1.694 | 36.098
60 | 1.907 | 38.458
60 | 2.16 | 40.773
60 | 2.473 | 43.075
60 | 2.937 | 45.387
60 | 3.575 | 46.907
60 | 4.093 | 47.224
60 | 4.611 | 47.044
90 | 0 | 0
90 | 0.182 | 5.09
90 | 0.364 | 9.871
90 | 0.613 | 15.514
90 | 0.89 | 20.202
90 | 1.194 | 24.937
90 | 1.486 | 28.963
90 | 1.828 | 32.889
90 | 2.204 | 35.998
90 | 2.689 | 38.274
90 | 3.185 | 39.031
90 | 3.812 | 38.864
120 | 0 | 0
120 | 0.256 | 5.154
120 | 0.52 | 10.033
120 | 0.871 | 15.537
120 | 1.204 | 20.324
120 | 1.618 | 25.013
120 | 2.204 | 28.815
120 | 3.012 | 29.099
120 | 3.702 | 27.539