## CAMPUS Online Datasheets
XANTAR™ G4F 23 R |  | Stress-strain
°C | Strain in % | Stress in MPa
-20 | 0 | 0
-20 | 0.196 | 12.484
-20 | 0.362 | 22.584
-20 | 0.561 | 33.621
-20 | 0.679 | 39.629
-20 | 0.795 | 45.373
-20 | 0.899 | 50.504
-20 | 1.015 | 55.816
-20 | 1.13 | 60.85
-20 | 1.314 | 68.022
-20 | 1.489 | 74.019
-20 | 1.665 | 79.366
-20 | 1.816 | 83.419
-20 | 1.952 | 86.635
-20 | 2.104 | 89.733
-20 | 2.254 | 92.204
-20 | 2.406 | 94.227
-20 | 2.55 | 95.58
23 | 0 | 0
23 | 0.199 | 12.322
23 | 0.372 | 22.486
23 | 0.576 | 33.589
23 | 0.694 | 39.55
23 | 0.815 | 45.41
23 | 0.922 | 50.33
23 | 1.032 | 55.09
23 | 1.15 | 59.659
23 | 1.327 | 65.918
23 | 1.493 | 70.948
23 | 1.646 | 74.944
23 | 1.784 | 78.005
23 | 1.922 | 80.534
23 | 2.073 | 82.65
23 | 2.232 | 84.289
23 | 2.36 | 84.92
40 | 0 | 0
40 | 0.198 | 12.177
40 | 0.383 | 22.509
40 | 0.596 | 33.795
40 | 0.714 | 39.302
40 | 0.827 | 44.604
40 | 0.934 | 49.398
40 | 1.046 | 54.038
40 | 1.158 | 58.197
40 | 1.336 | 64.121
40 | 1.493 | 68.601
40 | 1.659 | 72.619
40 | 1.802 | 75.37
40 | 1.945 | 77.465
40 | 2.092 | 79.121
40 | 2.24 | 79.977
60 | 0 | 0
60 | 0.214 | 11.761
60 | 0.4 | 21.963
60 | 0.617 | 32.783
60 | 0.743 | 38.352
60 | 0.869 | 43.792
60 | 0.98 | 48.286
60 | 1.099 | 52.704
60 | 1.213 | 56.42
60 | 1.387 | 61.434
60 | 1.551 | 65.232
60 | 1.721 | 68.446
60 | 1.871 | 70.622
60 | 1.989 | 71.841
60 | 2.13 | 72.718
90 | 0 | 0
90 | 0.218 | 11.638
90 | 0.41 | 21.219
90 | 0.639 | 31.741
90 | 0.761 | 37.014
90 | 0.883 | 41.574
90 | 0.996 | 45.506
90 | 1.105 | 48.846
90 | 1.21 | 51.738
90 | 1.375 | 55.366
90 | 1.513 | 57.903
90 | 1.66 | 59.9
90 | 1.795 | 61.296
90 | 1.898 | 61.979
90 | 2.06 | 62.306
120 | 0 | 0
120 | 0.22 | 10.8
120 | 0.422 | 20.684
120 | 0.653 | 30.809
120 | 0.823 | 37.53
120 | 0.979 | 42.923
120 | 1.144 | 47.615
120 | 1.287 | 50.965
120 | 1.437 | 53.735
120 | 1.596 | 55.854
120 | 1.73 | 57.024
120 | 1.87 | 57.55