## CAMPUS Online Datasheets
XANTAR™ G6F 23 R |  | Stress-strain
°C | Strain in % | Stress in MPa
-20 | 0 | 0
-20 | 0.218 | 20.255
-20 | 0.445 | 37.901
-20 | 0.733 | 57.49
-20 | 0.914 | 68.865
-20 | 1.105 | 79.815
-20 | 1.309 | 90.122
-20 | 1.457 | 96.68
-20 | 1.605 | 102.552
-20 | 1.742 | 107.381
-20 | 1.886 | 111.745
-20 | 2.02 | 115.095
-20 | 2.12 | 117.19
23 | 0 | 0
23 | 0.231 | 20.302
23 | 0.468 | 38.784
23 | 0.748 | 57.19
23 | 0.946 | 68.799
23 | 1.056 | 74.624
23 | 1.157 | 79.388
23 | 1.241 | 82.971
23 | 1.356 | 87.432
23 | 1.493 | 92.067
23 | 1.636 | 96.093
23 | 1.798 | 99.756
23 | 1.98 | 102.78
40 | 0 | 0
40 | 0.241 | 20.075
40 | 0.478 | 37.563
40 | 0.664 | 49.912
40 | 0.83 | 59.911
40 | 0.949 | 66.312
40 | 1.052 | 71.423
40 | 1.135 | 75.336
40 | 1.226 | 79.075
40 | 1.345 | 83.413
40 | 1.494 | 88.282
40 | 1.635 | 91.744
40 | 1.807 | 95.084
40 | 1.95 | 96.81
60 | 0 | 0
60 | 0.247 | 19.218
60 | 0.497 | 36.887
60 | 0.698 | 49.586
60 | 0.871 | 59.117
60 | 0.996 | 65.502
60 | 1.114 | 70.254
60 | 1.214 | 73.968
60 | 1.304 | 76.984
60 | 1.441 | 80.877
60 | 1.58 | 84.189
60 | 1.72 | 86.638
60 | 1.89 | 88.61
90 | 0 | 0
90 | 0.27 | 20.134
90 | 0.541 | 37.947
90 | 0.78 | 50.485
90 | 0.905 | 55.944
90 | 0.998 | 59.617
90 | 1.132 | 64.179
90 | 1.263 | 67.699
90 | 1.369 | 70.052
90 | 1.45 | 71.595
90 | 1.59 | 73.685
90 | 1.727 | 75.067
90 | 1.82 | 75.59
120 | 0 | 0
120 | 0.302 | 20.657
120 | 0.473 | 31.342
120 | 0.645 | 40.642
120 | 0.874 | 51.161
120 | 0.991 | 55.478
120 | 1.138 | 59.996
120 | 1.254 | 62.718
120 | 1.39 | 65.176
120 | 1.501 | 66.608
120 | 1.6 | 67.524
120 | 1.701 | 68.125
120 | 1.75 | 68.25