## CAMPUS Online Datasheets
XANTAR™ G8F 23 R |  | Stress-strain
°C | Strain in % | Stress in MPa
-20 | 0 | 0
-20 | 0.099 | 11.5
-20 | 0.198 | 23
-20 | 0.287 | 32.4
-20 | 0.389 | 42.1
-20 | 0.503 | 52.403
-20 | 0.619 | 61.25
-20 | 0.738 | 70.06
-20 | 0.882 | 80.518
-20 | 0.996 | 88.259
-20 | 1.096 | 94.341
-20 | 1.202 | 100.431
-20 | 1.288 | 104.81
-20 | 1.395 | 109.622
-20 | 1.501 | 113.931
-20 | 1.61 | 117.87
23 | 0 | 0
23 | 0.094 | 10.636
23 | 0.199 | 22.359
23 | 0.282 | 31.415
23 | 0.396 | 42.062
23 | 0.517 | 52.549
23 | 0.586 | 57.702
23 | 0.702 | 66.211
23 | 0.774 | 71.129
23 | 0.84 | 75.428
23 | 0.945 | 81.669
23 | 1.052 | 87.365
23 | 1.149 | 91.964
23 | 1.246 | 95.895
23 | 1.348 | 99.48
23 | 1.451 | 102.642
23 | 1.556 | 105.288
23 | 1.603 | 106.255
40 | 0 | 0
40 | 0.065 | 7.022
40 | 0.141 | 15.136
40 | 0.193 | 20.27
40 | 0.265 | 27.56
40 | 0.427 | 43.116
40 | 0.577 | 55.027
40 | 0.7 | 64.041
40 | 0.798 | 70.562
40 | 0.9 | 76.273
40 | 0.999 | 81.961
40 | 1.103 | 86.761
40 | 1.183 | 89.901
40 | 1.307 | 93.893
40 | 1.414 | 96.955
40 | 1.5 | 99.047
40 | 1.583 | 100.68
60 | 0 | 0
60 | 0.075 | 7.803
60 | 0.155 | 16.096
60 | 0.215 | 21.403
60 | 0.302 | 29.695
60 | 0.417 | 39.716
60 | 0.541 | 48.973
60 | 0.643 | 56.57
60 | 0.765 | 63.942
60 | 0.86 | 69.559
60 | 0.968 | 74.629
60 | 1.076 | 79.266
60 | 1.192 | 83.384
60 | 1.294 | 86.349
60 | 1.401 | 88.9
60 | 1.479 | 90.358
60 | 1.538 | 91.33
90 | 0 | 0
90 | 0.095 | 8.98
90 | 0.204 | 19.26
90 | 0.276 | 26
90 | 0.398 | 35.605
90 | 0.52 | 44.532
90 | 0.606 | 49.994
90 | 0.688 | 54.364
90 | 0.758 | 58.309
90 | 0.83 | 61.677
90 | 0.912 | 65.122
90 | 1.027 | 69.243
90 | 1.148 | 72.719
90 | 1.26 | 75.107
90 | 1.37 | 76.962
90 | 1.474 | 78.206
90 | 1.52 | 78.29
120 | 0 | 0
120 | 0.132 | 12.107
120 | 0.227 | 20.686
120 | 0.337 | 30.113
120 | 0.482 | 40.383
120 | 0.644 | 50.252
120 | 0.751 | 55.722
120 | 0.854 | 60.172
120 | 0.945 | 63.588
120 | 1.055 | 66.911
120 | 1.156 | 69.286
120 | 1.249 | 70.941
120 | 1.33 | 72.018
120 | 1.397 | 72.682